## 效率
组别 | 数量 | EFF | Uoc | Isc | FF | Rs | Rsh | Irev1 | ≥21.6% | ≥21.4% | ≥21.1%
仓和450/11-23 | 136139 | 22.34% | 0.6795357 | 9.976257 | 80.5044 | 2.288584 | 526.9164 | 0.1175612 | 52.41% | 99.02% | 99.19%
仓和380/14-25 | 96400 | 22.22% | 0.6773709 | 9.954356 | 80.20343 | 2.38526 | 512.2696 | 0.1226551 | 39.88% | 97.34% | 98.43%
|  | 0.1166% | 0.002164796 | 0.0219005 | 0.3009706 | -0.09667631 | 14.64671 | -0.005093896
| 数量 | EFF | Uoc | Isc | FF | Rs | Rsh | Irev1
815-810 | 214 | 21.9% | 0.6776963 | 9.796599 | 80.61015 | 2.22636 | 166.1357 | 0.3015299 | 0.9672897 | 0.9813084 | 0.9859813
805-810 | 190 | 21.9% | 0.6774448 | 9.798182 | 80.61077 | 2.229421 | 217.5861 | 0.2144234 | 0.9842105 | 0.9894737 | 0.9947368
805-820 | 30200% | 21.91% | 0.6775397 | 9.795822 | 80.62872 | 2.242656 | 318.9804 | 0.1506214 | 0.9768212 | 0.9801325 | 0.9834437
825 | 176 | 0.2197186 | 0.6769819 | 9.80068 | 80.90819 | 2.118994 | 244.7433 | 0.1929387 | 1 | 1 | 1
2019-11-13号实验的T6151正银浆料数据

## data3
SerialNumber | CellType | LotCounter | Charge | Operator | Date | Temperature | Color | Breakage | Class | Bin | BinCounter | E | Pmpp | Umpp | Impp | Uoc | Isc | Rs | Rsh | FF | NCell | Uap | Iap | Urev1 | Irev1 | Urev2 | Irev2 | Pmpp_2 | Uoc_2 | Isc_2 | FF_2 | NCell_2 | Uref | TCref | CalibID | CalibDate | Comment | FIQuality | BIQuality | Completed | MonitorCell | ClassFile

## 计算
分 类 | 分 档 | DATE1 | DATA2 | DATA3 | 数量1 | 数量2 | 数量3 | 比例1 | 比例2 | 比例3 | 总数1 | 总数2 | 总数3 | 标准差 1 | 标准差2 | 标准差3
| 22.2% | 71353 | 38443 |  | 71353 | 38443 |  | 52.41% | 39.88%
| 22.1% | 123778 | 78207 |  | 52425 | 39764 |  | 38.51% | 41.25%
EFF分布 | 22% | 129863 | 85594 | 0 | 6085 | 7387 | 0 | 4.47% | 7.663% | #DIV/0! |  |  |  | 0.4524882 | 3.656726 | #DIV/0!
| 21.9% | 132423 | 88849 | 0 | 2560 | 3255 | 0 | 1.88% | 3.377% | #DIV/0!
| 21.8% | 133521 | 90653 | 0 | 1098 | 1804 | 0 | 0.8065% | 1.871% | #DIV/0!
| 21.7% | 134085 | 91857 | 0 | 564 | 1204 | 0 | 0.4143% | 1.249% | #DIV/0!
| 21.6% | 134471 | 92659 | 0 | 386 | 802 | 0 | 0.2835% | 0.832% | #DIV/0! | 136139 | 96400 | 0
| 21.5% | 134696 | 93307 | 0 | 225 | 648 | 0 | 0.1653% | 0.6722% | #DIV/0!
| 21.4% | 134808 | 93834 | 0 | 112 | 527 | 0 | 0.08227% | 0.5467% | #DIV/0! | 136139 | 96400 | 0
| 21.3% | 134904 | 94262 | 0 | 96 | 428 | 0 | 0.07052% | 0.444% | #DIV/0!
| 21.2% | 134986 | 94625 | 0 | 82 | 363 | 0 | 0.06023% | 0.3766% | #DIV/0!
| 21.1% | 135035 | 94885 |  | 49 | 260 |  | 0.03599% | 0.2697%
| 21% | 135074 | 95078 | 0 | 39 | 193 | 0 | 0.02865% | 0.2002% | #DIV/0!
| 20.8% | 135119 | 95288 | 0 | 45 | 210 | 0 | 0.03305% | 0.2178% | #DIV/0!
| SX18.0 | 38 | 52 | 0 | 38 | 52 | 0 | 0.02791% | 0.05394% | #DIV/0!
| Irev>1 | 703 | 393 | 0 | 703 | 393 | 0 | 0.5164% | 0.4077% | #DIV/0!
| Rsh<30 | 154 | 303 | 0 | 154 | 303 | 0 | 0.1131% | 0.3143% | #DIV/0!
[5 empty] | 136014 | 96036 | 0 | 99.91% | 99.62% | #DIV/0! | -125 | -364 | 0